## Chenso, Inc CA grades
Chenso Product No. | Description | Chemical Type | Color | Consistency | Service Temperature in °C | Service Temperature in °F | Viscosity | Gap fill in mm | Flash Point °C | Flash Point °F | Specific Gravity | Cure Speed vs. Substrate; Fixture time @ 20 - 25°C/50%RH, seconds | [11 empty] | Lap Shear Strength after 24 hours @ 20-25°C, N/mm²) |  |  |  | Tensile Strength after 24 hours @ 20-25°C, N/mm²) | [9 empty] | Shelf life in months | Features
[12 empty] | Steel | Stainless Steel | Aluminum | Zinc Plated | ABS/ABS | ABS/NBR | NBR/NBR | Polycarbonate | PVC | ABS/Wood | Wood | Phenolics | Steel | Aluminum | Polycarbonate | Nitrile Rubber | Steel | Stainless Steel | Aluminum | Copper | PVC | ABS | Polycarbonate | Polystyrene | NBR | SBR
Surface insensitive
CDCA 1062 | Surface Insensitive | Ethyl ester | Clear | Liquid | -55 to + 82 | -67 to + 179 | 40-80 | 0.10 | 65 to > 93 | 149 to > 199 | 1.05 | 10-30 | 10-20 | 5-15 | 30-90 | 5-25 | 3-5 | 2-5 | 20-60 |  | 5-10 |  |  | >20 | >15 | >6 | >10 | 190-270 | 160-250 | 125-190 | 150-170 | 40-60 | 50-70 | 50-90 | 30-45 | 35-150 | 35-140 | 12 | Specifically formulated for faster cure speed on dry or acidic surfaces and substrates, such as wood, paper, leather, fabric, cork, and ceramic.
Gels
CDCA 1130 | Gels | Ethyl ester | Clear | Gel | -55 to + 82 | -67 to + 179 | gel | 0.25 | 75 to > 93 | 167 to > 199 | 1.10 | 5-20 | 15-40 | 2-10 | 10-20 | 2-10 | 15-25 | 15-25 | 10-40 |  | 15-25 |  |  | >20 | >15 | >6 | >10 | 190-270 | 160-250 | 125-190 | 150-170 |  | 50-70 | 50-90 | 30-45 | 35-120 | 35-110 | 12 | Specifically formulated to bond difficult to bond materials and applications involving vertical structures and overhead assembly
CDCA 1132 | Gels | Ethyl ester | Clear | Gel | -55 to + 82 | -67 to + 179 | 3500-600 | 0.25 | 65 to > 93 | 149 to > 199 | 1.05 | 20-50 | 20-50 | 10-30 | 30-90 | 25-70 | 3-5 | 5-10 | 30-70 |  | 5-10 |  |  | >20 | >15 | >6 | >10 | 180-250 | 160-220 | 110-190 | 120-170 | 40-80 | 50-100 | 50-120 | 30-110 | 50-100 | 50-100 | 12 | Developed for applications requiring high viscosity and resistance to peel and impact.
Toughened Clear
CDCA 1145 | Toughened | Ethyl ester | Clear | Liquid | -55 to + 82 | -67 to + 179 | 1000-3000 | 0.20 | 65 to > 93 | 149 to > 199 | 1.10 | 10-20 | 10-30 | 5-10 | 30-90 | 15-40 | 10-20 | 5-20 | 20-50 |  |  |  |  | >20 | >15 | >6 | >10 | 140-170 | 120-150 | 50-100 | 50-100 | 40-60 | 30-40 | 80-90 | 30-45 | 5-10 | 5-10 | 12 | High viscosity, high peel and impact resistant cyanoacrylate adhesive, develops strong bonds on most metals, plastics and rubbers
CDCA 1146 | Toughened | Ethyl ester | Clear | Liquid | -55 to + 120 | -67 to + 248 | 500-800 | 0.15 | 65 to > 93 | 149 to > 199 | 1.10 | 20-30 | 15-25 | 5-15 | 30-90 | 5-10 | 3-5 | 5-10 | 20-60 |  |  |  |  | >20 | >15 | >6 | >10 | 190-210 | 160-180 | 170-190 | 150-170 | 40-60 | 50-70 | 80-120 | 30-45 | 5-9 | 5-10 | 12 | Formulated to develop a strong bond between well-mated, non-porous surfaces, such as rubber, plastics, and metals.
Toughened Black
CDCA 1155 | Toughened | Ethyl ester | Black | Liquid | -55 to +100 | -67 to + 212 | 500-1000 | 0.15 | 75 to > 93 | 167 to > 199 | 1.05 | 80-120 | 60-100 | 10-30 | 50-150 | 15-50 | 15-30 | 5-30 | 30-60 |  |  |  | 20-60 | >20 | >15 | >6 | >10 | 190-300 | 160-280 | 130-225 | 150-190 | 40-200 | 60-200 | 50-200 | 40-145 | 50-140 | 50-140 | 12 | Specifically formulated to provide resistance to peel and shock along with improved resistance to heat and humidity, designed to bond rubbers, plastics and metals under difficult conditions.
CDCA 1156 | Toughened | Ethyl ester | Black | Liquid | -55 to +100 | -67 to + 212 | 4000-7000 | 0.25 | 80 to > 93 | 177 to >199 | 1.10 | 60-120 | 60-100 | 10-30 | 50-150 | 20-50 | 15-30 | 5-25 | 30-90 |  |  |  | 20-60 | >20 | >15 | >6 | >10 | 200-310 | 160-210 | 140-200 | 130-170 | 40-150 | 45-200 | 50-200 | 30-130 | 50-125 | 50-125 | 12 | Specifically formulated to provide resistance to peel and shock loads along with improved resistance to heat and humidity, designed to bond rubbers, plastics and metals under difficult conditions.
CDCA 1158 | Toughened | Ethyl ester | Black | Liquid | -55 to +100 | -67 to + 212 | 300-500 | 0.10 | 65 to > 93 | 149 to > 199 | 1.05 | 90-150 | 60-100 | 10-50 | 80-120 | 5-15 | 15-30 | 15-30 | 60-100 |  |  |  | 60-90 | >20 | >15 | >6 | >10 | 190-260 | 160-190 | 170-190 | 150-170 | 40-60 | 50-70 | 80-120 | 30-45 | 5-9 | 5-10 | 12 | Specially formulated to provide impact, peel and shock resistance along with improved resistance to heat and humidity or damp conditions is designed to bond rubbers, plastics, and metals under difficult conditions on well-mated, non-porous surfaces.
CDCA 1159 | Toughened | Ethyl ester | Black | Liquid | -55 to +100 | -67 to + 212 | 2000-3000 | 0.25 | 65 to > 93 | 149 to > 199 | 1.05 | 50-150 | 80-150 | 60-90 | 70-200 | 10-30 | 15-30 | 5-15 | 40-100 |  |  |  | 40-100 | >20 | >15 | >6 | >10 | 190-260 | 160-190 | 170-190 | 150-170 | 40-60 | 50-70 | 80-120 | 30-45 | 5-9 | 5-10 | 12 | Specially formulated to provide peel, impact and shock resistance along with improved resistance to heat and humidity or damp conditions is designed to bond rubbers, plastics, and metals under difficult conditions on well-mated, non-porous surfaces
General purpose
CDCA 1210 | General purpose | Ethyl ester | Clear | Liquid | -55 to + 82 | -67 to + 179 | 1-5 | 0.05 | 80 to > 93 | 177 to >199 | 1.05 | 10-30 | 10-20 | 5-15 | 30-90 | 5-10 | 3-5 | 3-5 | 20-60 |  | 5-10 | 50-60 |  | >20 | >15 | >6 | >10 | 190-210 | 160-180 | 170-190 | 150-170 | 40-60 | 50-70 | 80-120 | 30-45 | 5-9 | 5-10 | 12 | Formulated to achieve the strongest possible bond between well-mated, non-porous surfaces such as rubber, metals, and plastics
CDCA 1211 | General purpose | Ethyl ester | Clear | Liquid | -55 to + 82 | -67 to + 179 | 1-5 | 0.05 | 65 to > 93 | 149 to > 199 | 1.05 | 10-30 | 10-20 | 5-15 | 30-90 | 5-10 | 3-5 | 3-5 | 20-60 |  | 5-10 |  |  | >20 | >15 | >6 | >10 | 190-210 | 160-180 | 170-190 | 150-170 | 40-60 | 50-70 | 80-120 | 30-45 | 5-9 | 5-10 | 12 | Formulated to achieve the strongest possible bond between well-mated, non-porous surfaces such as rubber, metals, and plastics
CDCA 1212 | General purpose | Ethyl ester | Clear | Liquid | -55 to + 82 | -67 to + 179 | 1-5 | 0.05 | 65 to > 93 | 149 to > 199 | 1.05 | 10-30 | 10-20 | 5-15 | 30-90 | 5-10 | 3-5 | 5-10 | 20-60 |  | 5-10 | 60-75 |  | >20 | >15 | >6 | >10 | 190-210 | 160-180 | 170-190 | 150-170 | 40-60 | 50-70 | 80-120 | 30-45 | 5-9 | 5-10 | 12 | Formulated to achieve the strongest possible bond between well-mated, non-porous surfaces such as rubber, metals, and plastics etc.
CDCA 1215 | General purpose | Ethyl ester | Clear | Liquid | -55 to + 82 | -67 to + 179 | 500-1000 | 0.05 | 75 to > 93 | 167 to > 199 | 1.05 | 15-30 | 10-25 | 10-25 | 30-90 | 15-50 | 10-15 | 5-10 | 20-60 |  | 15-30 |  |  | >20 | >15 | >6 | >10 | 190-210 | 160-180 | 170-190 | 150-170 | 40-60 | 50-70 | 80-120 | 30-45 | 5-9 | 5-10 | 12 | Formulated to achieve the strongest possible bond such as tacking electronic parts.
CDCA 1217 | General purpose | Ethyl ester | Clear | Liquid | -55 to + 82 | -67 to + 179 | 1700-3000 | 0.20 | 75 to > 93 | 167 to > 199 | 1.05 | 20-50 | 15-40 | 10-30 | 40-90 | 15-40 | 5-15 | 5-10 | 30-70 |  | 5-10 |  |  | >20 | >15 | >6 | >10 | 190-220 | 160-180 | 170-190 | 150-170 |  | 50-70 | 80-120 | 30-45 | 5-9 | 5-10 | 12 | Develops strong bond on most metals, plastics and rubbers.
Industrial methyl
CDCA 1451 | Methyl Cyanoacrylates | Methyl ester | Clear | Liquid | -55 to + 82 | -67 to + 179 | 100-200 | 0.15 | 75 to > 93 | 167 to > 199 | 1.10 | 30-60 | 30-60 | 45-80 | 30-90 | 10-30 | 10-15 | 5-10 | 30-90 |  | 10-20 |  |  | >20 | >15 | >6 | >10 | 190-210 | 160-180 | 170-190 | 150-170 | 40-60 | 50-70 | 80-120 | 30-45 | 5-9 | 5-10 | 12 | Formulated to achieve the strongest possible bond between well-mated metal substrates.
Low odor, low bloom
CDCA 1511 | Low odor/Low bloom | Methoxy-ethyl ester | Clear | Liquid | -55 to + 82 | -67 to + 179 | 40-80 | 0.10 | 80 to > 93 | 177 to >199 | 1.10 | 30-70 | 20-50 | 5-20 | 60-150 | 20-60 | 3-5 | 5-10 | 20-60 |  |  |  |  | >20 | >15 | >6 | >10 | 150-200 | 150-180 | 150-190 | 120-170 | 40-60 | 50-70 | 80-120 | 30-45 | 5-9 | 5-10 | 12 | Designed to bond variety of plastics, metals and rubbers especially where a cosmetic appearance is required. Low viscosity grade.
CDCA 1512 | Low odor/Low bloom | Methoxy-ethyl ester | Clear | Liquid | -55 to + 82 | -67 to + 179 | 800-1500 | 0.15 | 80 to > 93 | 177 to >199 | 1.10 | 40-80 | 30-70 | 20-60 | 60-150 | 20-60 | 5-15 | 5-15 | 20-60 |  |  |  |  | >20 | >15 | >6 | >10 | 150-200 | 150-180 | 150-190 | 120-170 | 40-60 | 50-70 | 80-120 | 30-45 | 5-9 | 5-10 | 12 | Designed to bond variety of plastics, metals and rubbers especially where a cosmetic appearance is required. Medium viscosity grade.